## essais_traction
Unit | % | % | [°C] | [Kpa] | [Kpa] | [Kpa]
Run | C | S | T | E_1 | E_2 | E_3
1 | 0.04 | 0.4 | -20 | 207.15 | 206.74 | 208.36
2 | 0.04 | 0.4 | 0 | 206.45 | 204.71 | 206.83
3 | 0.04 | 0.4 | 20 | 206.03 | 203.22 | 206.34
4 | 0.04 | 0.8 | 0 | 194.51 | 192.89 | 195.03
5 | 0.05 | 0.6 | 0 | 209.13 | 209.09 | 210.38
6 | 0.06 | 0.4 | 0 | 222.86 | 221.29 | 222.08
7 | 0.06 | 0.8 | -20 | 214.56 | 212.06 | 211.84
8 | 0.06 | 0.8 | 0 | 209.52 | 209.86 | 211.35
9 | 0.06 | 0.8 | 20 | 211.89 | 210.2 | 209.24